## page-1_table-1
| Symbol | Units | Std CF Fabric | Std CF UD | HMCF Fabric | HMCF UD | E glass Fabric | E glass UD | Kevlar Fabric | Kevlar UD | M55 UD | Boron UD | Steel S97 | Al. L65 | Tit. dtd 5173
Young's Modulus 0° | E1 | GPa | 70 | 135 | 85 | 175 | 25 | 40 | 30 | 75 | 300 | 200 | 207 | 72 | 110
Young's Modulus 90° | E2 | GPa | 70 | 10 | 85 | 8 | 25 | 8 | 30 | 6 | 12 | 15 | 207 | 72 | 110
In-plane Shear Modulus | G12 | GPa | 5 | 5 | 5 | 5 | 4 | 4 | 5 | 2 | 5 | 5 | 80 | 25
Major Poisson's Ratio | v12 |  | 0.10 | 0.30 | 0.10 | 0.30 | 0.20 | 0.25 | 0.20 | 0.34 | 0.30 | 0.23
Ult. Tensile Strength 0° | Xt | MPa | 600 | 1500 | 350 | 1000 | 440 | 1000 | 480 | 1300 | 1600 | 1400 | 990 | 460
Ult. Comp. Strength 0° | Xc | MPa | 570 | 1200 | 150 | 850 | 425 | 600 | 190 | 280 | 1300 | 2800
Ult. Tensile Strength 90° | Yt | MPa | 600 | 50 | 350 | 40 | 440 | 30 | 480 | 30 | 50 | 90
Ult. Comp. Strength 90° | Yc | MPa | 570 | 250 | 150 | 200 | 425 | 110 | 190 | 140 | 250 | 280
Ult. In-plane Shear Stren. | S | MPa | 90 | 70 | 35 | 60 | 40 | 40 | 50 | 60 | 75 | 140
Ult. Tensile Strain 0° | ext | % | 0.85 | 1.05 | 0.40 | 0.55 | 1.75 | 2.50 | 1.60 | 1.70 |  | 0.70
Ult. Comp. Strain 0° | exc | % | 0.80 | 0.85 | 0.15 | 0.45 | 1.70 | 1.50 | 0.60 | 0.35 |  | 1.40
Ult. Tensile Strain 90° | eyt | % | 0.85 | 0.50 | 0.40 | 0.50 | 1.75 | 0.35 | 1.60 | 0.50 |  | 0.60
Ult. Comp. Strain 90° | eyc | % | 0.80 | 2.50 | 0.15 | 2.50 | 1.70 | 1.35 | 0.60 | 2.30 |  | 1.85
Ult. In-plane shear strain | es | % | 1.80 | 1.40 | 0.70 | 1.20 | 1.00 | 1.00 | 1.00 | 3.00 |  | 2.80
Thermal Exp. Co-ef. 0° | Alpha1 | Strain/K | 2.10 | -0.30 | 1.10 | -0.30 | 11.60 | 6.00 | 7.40 | 4.00 | -0.30 | 18.00
Thermal Exp. Co-ef. 90° | Alpha2 | Strain/K | 2.10 | 28.00 | 1.10 | 25.00 | 11.60 | 35.00 | 7.40 | 40.00 | 28.00 | 40.00
Moisture Exp. Co-ef 0° | Beta1 | Strain/K | 0.03 | 0.01 | 0.03 | 0.01 | 0.07 | 0.01 | 0.07 | 0.04 |  | 0.01
Moisture Exp. Co-ef 90° | Beta2 | Strain/K | 0.03 | 0.30 | 0.03 | 0.30 | 0.07 | 0.30 | 0.07 | 0.30 |  | 0.30
Density |  | g/cc | 1.60 | 1.60 | 1.60 | 1.60 | 1.90 | 1.90 | 1.40 | 1.40 | 1.65 | 2.00 | 7.8 | 2.7 | 4.5