## Mechanical Properties
	Magnesium					Aluminium		Zinc
Property Name	AZ91D	AM50A	AM60B	AM20	AE42	AE44	MRI 153M	MRI 230D	AS21	AJ62	A380	A383	A640A	ZA27
Ultimate Tensile Strength (Mpa)	240	210	225	190	230	245	250	245	175	234	320	310	283	426
Yield Strength (Mpa)	160	125	130	90	145	142	170	180	110	140	160	150		365
Elongation % ub 2 in (51mm)	3	10	8	12	10	10	6	5	9	7	3.5	3.5	10	2
Hardness (Brinell)	70	60	65	45	60	62	72	71	55	61	80	75	82	115
Elastic Modulus (Gpa)	45	45	45	45	45	45	45	45	71	71		78
Charpy Impact (unnotched) (J)	6	18	17	18	5	15	8	6	5	13.3	4	4	53	4

## Physical Properties
	Magnesium					Aluminium		Zinc
Property Name	AZ91D	AM50A	AM60B	AM20	AE42	AE44	MRI 153M	MRI 230D	AS21	AJ62	A380	A383	A640A	ZA27
Density (g/cm3)	1.81	1.77	1.8	1.75	1.79	1.82	1.82	1.82	1.76	1.8	2.74	2.74	6.6	5
Melting Range (°C)	435-598	435-620	435-615	435-638	590-625	577-620	508-602	525-606	435-632	515-612	540-595	557-596	381-389	375-484
Specific Heat (kJ/kg k)	1.02	1.02	1.02	1.02	1.02	1.02	1.09	1.04	1.02	1.15	0.963	0.963	0.418	0.522
Coefficient of Thermal Expansion (um/m-k)	26	26	26	26	26.1	25.2	25.9	25.1	26.1	27.3	22	22	27.4	26
Thermal Conductivity (W/m-k)	51	65	61	94	84	85	64	77	84	77	96	96	113	123
Electrical Conductivity (MS/m)	6.6	9.1	nm	13.1	11.7	11.7	nm	nm	10.8	nm	nm	nm	nm	nm
Corrosion Rate (mg/cm2/day	0.05	0.1	0.09	0.6	0.06	0.05	0.09	0.1	0.2	0.04	0.34	0.33	nm	nm